## Sheet1
Names | DimY [μm] | DimX [μm] | wavelength [nm] | Spot size [μm] | angle [deg] | PP1 | PP2 | Δτ [ps] | NP | EP1 [μJ] | EP2 [μJ] | Pol 1 | Pol 2
2020-4-30 tuning ripple period/1-1.bmp | 32 | 40 | 1026 | 150 | 19 | V | 0 | 500 | 10 | 46 | 0 | H | H
2020-4-30 tuning ripple period/1-2.bmp | 32 | 40 | 1026 | 150 | 19 | V | 0 | 500 | 20 | 46 | 0 | H | H
2020-4-30 tuning ripple period/1-3.bmp | 32 | 40 | 1026 | 150 | 19 | V | 0 | 500 | 50 | 46 | 0 | H | H
2020-4-30 tuning ripple period/10-1.bmp | 32 | 40 | 1026 | 150 | 19 | V | V | 500 | 10 | 40 | 0 | H | H
2020-4-30 tuning ripple period/10-2.bmp | 32 | 40 | 1026 | 150 | 19 | V | V | 500 | 20 | 40 | 0 | H | H
2020-4-30 tuning ripple period/10-3.bmp | 32 | 40 | 1026 | 150 | 19 | V | V | 500 | 50 | 40 | 0 | H | H
2020-4-30 tuning ripple period/11-1.bmp | 32 | 40 | 1026 | 150 | 19 | V | V | 500 | 10 | 23 | 23 | H | H
2020-4-30 tuning ripple period/11-2.bmp | 32 | 40 | 1026 | 150 | 19 | V | V | 500 | 20 | 23 | 23 | H | H
2020-4-30 tuning ripple period/11-3.bmp | 32 | 40 | 1026 | 150 | 19 | V | V | 500 | 50 | 23 | 23 | H | H
2020-4-30 tuning ripple period/12-1.bmp | 32 | 40 | 1026 | 150 | 19 | V | V | 500 | 10 | 20 | 20 | H | H
2020-4-30 tuning ripple period/12-2.bmp | 32 | 40 | 1026 | 150 | 19 | V | V | 500 | 20 | 20 | 20 | H | H
2020-4-30 tuning ripple period/12-3.bmp | 32 | 40 | 1026 | 150 | 19 | V | V | 500 | 50 | 20 | 20 | H | H
2020-4-30 tuning ripple period/2-1.bmp | 32 | 40 | 1026 | 150 | 19 | V | 0 | 500 | 10 | 40 | 0 | H | H
2020-4-30 tuning ripple period/2-2.bmp | 32 | 40 | 1026 | 150 | 19 | V | 0 | 500 | 20 | 40 | 0 | H | H
2020-4-30 tuning ripple period/2-3.bmp | 32 | 40 | 1026 | 150 | 19 | V | 0 | 500 | 50 | 40 | 0 | H | H
2020-4-30 tuning ripple period/3-1.bmp | 32 | 40 | 1026 | 150 | 19 | V | V | 500 | 10 | 23 | 23 | H | H
2020-4-30 tuning ripple period/3-2.bmp | 32 | 40 | 1026 | 150 | 19 | V | V | 500 | 20 | 23 | 23 | H | H
2020-4-30 tuning ripple period/3-3.bmp | 32 | 40 | 1026 | 150 | 19 | V | V | 500 | 50 | 23 | 23 | H | H
2020-4-30 tuning ripple period/4-1.bmp | 32 | 40 | 1026 | 150 | 19 | V | V | 500 | 10 | 20 | 20 | H | H
2020-4-30 tuning ripple period/4-2.bmp | 32 | 40 | 1026 | 150 | 19 | V | V | 500 | 20 | 20 | 20 | H | H
2020-4-30 tuning ripple period/4-3.bmp | 32 | 40 | 1026 | 150 | 19 | V | V | 500 | 50 | 20 | 20 | H | H
2020-4-30 tuning ripple period/5-1.bmp | 32 | 40 | 1026 | 150 | 19 | V | V | 500 | 10 | 46 | 0 | H | H
2020-4-30 tuning ripple period/5-2.bmp | 32 | 40 | 1026 | 150 | 19 | V | V | 500 | 20 | 46 | 0 | H | H
2020-4-30 tuning ripple period/5-3.bmp | 32 | 40 | 1026 | 150 | 19 | V | V | 500 | 50 | 46 | 0 | H | H
2020-4-30 tuning ripple period/6-1.bmp | 32 | 40 | 1026 | 150 | 19 | V | V | 500 | 10 | 40 | 0 | H | H
2020-4-30 tuning ripple period/6-2.bmp | 32 | 40 | 1026 | 150 | 19 | V | V | 500 | 20 | 40 | 0 | H | H
2020-4-30 tuning ripple period/6-3.bmp | 32 | 40 | 1026 | 150 | 19 | V | V | 500 | 50 | 40 | 0 | H | H
2020-4-30 tuning ripple period/7-1.bmp | 32 | 40 | 1026 | 150 | 19 | V | V | 500 | 10 | 23 | 23 | H | H
2020-4-30 tuning ripple period/7-2.bmp | 32 | 40 | 1026 | 150 | 19 | V | V | 500 | 20 | 23 | 23 | H | H
2020-4-30 tuning ripple period/7-3.bmp | 32 | 40 | 1026 | 150 | 19 | V | V | 500 | 50 | 23 | 23 | H | H
2020-4-30 tuning ripple period/8-1.bmp | 32 | 40 | 1026 | 150 | 19 | V | V | 500 | 10 | 20 | 20 | H | H
2020-4-30 tuning ripple period/8-2.bmp | 32 | 40 | 1026 | 150 | 19 | V | V | 500 | 20 | 20 | 20 | H | H
2020-4-30 tuning ripple period/8-3.bmp | 32 | 40 | 1026 | 150 | 19 | V | V | 500 | 50 | 20 | 20 | H | H
2020-4-30 tuning ripple period/9-1.bmp | 32 | 40 | 1026 | 150 | 19 | V | V | 500 | 10 | 46 | 0 | H | H
2020-4-30 tuning ripple period/9-2.bmp | 32 | 40 | 1026 | 150 | 19 | V | V | 500 | 20 | 46 | 0 | H | H
2020-4-30 tuning ripple period/9-3.bmp | 32 | 40 | 1026 | 150 | 19 | V | V | 500 | 50 | 46 | 0 | H | H
2020-6-9 Crossed polarized/2-1.bmp | 32 | 40 | 1026 | 150 | 19 | H | 0 | 500 | 20 | 26 | 44 | H | V
2020-6-9 Crossed polarized/2-10.bmp | 32 | 40 | 1026 | 150 | 19 | D | 0 | 500 | 20 | 20 | 35 | H | V
2020-6-9 Crossed polarized/2-11.bmp | 32 | 40 | 1026 | 150 | 19 | D | 0 | 500 | 20 | 16 | 27 | H | V
2020-6-9 Crossed polarized/2-14.bmp | 32 | 40 | 1026 | 150 | 19 | 0 | V | 500 | 20 | 35 | 20 | V | H
2020-6-9 Crossed polarized/2-18.bmp | 32 | 40 | 1026 | 150 | 19 | 0 | H | 500 | 20 | 35 | 20 | V | H
2020-6-9 Crossed polarized/2-2.bmp | 32 | 40 | 1026 | 150 | 19 | V | 0 | 500 | 20 | 20 | 35 | H | V
2020-6-9 Crossed polarized/2-21.bmp | 32 | 40 | 1026 | 150 | 19 | 0 | D | 500 | 20 | 44 | 26 | V | H
2020-6-9 Crossed polarized/2-22.bmp | 32 | 40 | 1026 | 150 | 19 | 0 | D | 500 | 20 | 35 | 20 | V | H
2020-6-9 Crossed polarized/2-3.bmp | 32 | 40 | 1026 | 150 | 19 | V | 0 | 500 | 20 | 16 | 27 | H | V
2020-6-9 Crossed polarized/2-7.bmp | 32 | 40 | 1026 | 150 | 19 | H | 0 | 500 | 20 | 16 | 27 | H | V
2020-6-9 Crossed polarized/4-1.bmp | 32 | 40 | 1026 | 150 | 19 | H | 0 | 500 | 100 | 26 | 44 | H | V
2020-6-9 Crossed polarized/4-10.bmp | 32 | 40 | 1026 | 150 | 19 | D | 0 | 500 | 100 | 20 | 35 | H | V
2020-6-9 Crossed polarized/4-11.bmp | 32 | 40 | 1026 | 150 | 19 | D | 0 | 500 | 100 | 16 | 27 | H | V
2020-6-9 Crossed polarized/4-12.bmp | 32 | 40 | 1026 | 150 | 19 | D | 0 | 500 | 100 | 14 | 23 | V | H
2020-6-9 Crossed polarized/4-14.bmp | 32 | 40 | 1026 | 150 | 19 | 0 | V | 500 | 100 | 35 | 20 | V | H
2020-6-9 Crossed polarized/4-15.bmp | 32 | 40 | 1026 | 150 | 19 | 0 | V | 500 | 100 | 27 | 16 | V | H
2020-6-9 Crossed polarized/4-17.bmp | 32 | 40 | 1026 | 150 | 19 | 0 | H | 500 | 100 | 44 | 26 | V | H
2020-6-9 Crossed polarized/4-18.bmp | 32 | 40 | 1026 | 150 | 19 | 0 | H | 500 | 100 | 35 | 20 | V | H
2020-6-9 Crossed polarized/4-2.bmp | 32 | 40 | 1026 | 150 | 19 | V | 0 | 500 | 100 | 20 | 35 | H | V
2020-6-9 Crossed polarized/4-21.bmp | 32 | 40 | 1026 | 150 | 19 | 0 | D | 500 | 100 | 44 | 26 | V | H
2020-6-9 Crossed polarized/4-22.bmp | 32 | 40 | 1026 | 150 | 19 | 0 | D | 500 | 100 | 35 | 20 | V | H
2020-6-9 Crossed polarized/4-3.bmp | 32 | 40 | 1026 | 150 | 19 | V | 0 | 500 | 100 | 16 | 27 | H | V
2020-6-9 Crossed polarized/4-4.bmp | 32 | 40 | 1026 | 150 | 19 | V | 0 | 500 | 100 | 14 | 23 | H | V
2020-6-9 Crossed polarized/4-6.bmp | 32 | 40 | 1026 | 150 | 19 | V | 0 | 500 | 100 | 20 | 35 | H | V
2020-6-9 Crossed polarized/4-7.bmp | 32 | 40 | 1026 | 150 | 19 | H | 0 | 500 | 100 | 16 | 27 | H | V
2020-6-9 Crossed polarized/4-8.bmp | 32 | 40 | 1026 | 150 | 19 | H | 0 | 500 | 100 | 14 | 23 | H | V
Paper Data/Double pulses/1-1.bmp | 32 | 40 | 1026 | 150 | 19 | V | V | 500 | 100 | 25 | 25 | H | H
Paper Data/Double pulses/1-2.bmp | 32 | 40 | 1026 | 150 | 19 | V | V | 500 | 50 | 25 | 25 | H | H
Paper Data/Double pulses/1-3.bmp | 32 | 40 | 1026 | 150 | 19 | V | V | 500 | 10 | 25 | 25 | H | H
Paper Data/Double pulses/10-1.bmp | 32 | 40 | 1026 | 150 | 5.5 | V | V | 500 | 100 | 21 | 21 | H | H
Paper Data/Double pulses/10-2.bmp | 32 | 40 | 1026 | 150 | 5.5 | V | V | 500 | 50 | 21 | 21 | H | H
Paper Data/Double pulses/10-3.bmp | 32 | 40 | 1026 | 150 | 5.5 | V | V | 500 | 10 | 21 | 21 | H | H
Paper Data/Double pulses/11-1.bmp | 32 | 40 | 1026 | 150 | 5.5 | H | H | 500 | 100 | 25 | 25 | H | H
Paper Data/Double pulses/11-2.bmp | 32 | 40 | 1026 | 150 | 5.5 | H | H | 500 | 50 | 25 | 25 | H | H
Paper Data/Double pulses/11-3.bmp | 32 | 40 | 1026 | 150 | 5.5 | H | H | 500 | 10 | 25 | 25 | H | H
Paper Data/Double pulses/12-1.bmp | 32 | 40 | 1026 | 150 | 5.5 | H | H | 500 | 100 | 21 | 21 | H | H
Paper Data/Double pulses/12-2.bmp | 32 | 40 | 1026 | 150 | 5.5 | H | H | 500 | 50 | 21 | 21 | H | H
Paper Data/Double pulses/12-3.bmp | 32 | 40 | 1026 | 150 | 5.5 | H | H | 500 | 10 | 21 | 21 | H | H
Paper Data/Double pulses/13-1.bmp | 32 | 40 | 1026 | 150 | 5.5 | D | D | 500 | 100 | 25 | 25 | H | H
Paper Data/Double pulses/13-2a.bmp | 32 | 40 | 1026 | 150 | 5.5 | D | D | 500 | 50 | 25 | 25 | H | H
Paper Data/Double pulses/13-3.bmp | 32 | 40 | 1026 | 150 | 5.5 | D | D | 500 | 10 | 25 | 25 | H | H
Paper Data/Double pulses/14-1.bmp | 32 | 40 | 1026 | 150 | 5.5 | D | D | 500 | 100 | 21 | 21 | H | H
Paper Data/Double pulses/14-2.bmp | 32 | 40 | 1026 | 150 | 5.5 | D | D | 500 | 50 | 21 | 21 | H | H
Paper Data/Double pulses/14-3.bmp | 32 | 40 | 1026 | 150 | 5.5 | D | D | 500 | 10 | 21 | 21 | H | H
Paper Data/Double pulses/2-1.bmp | 32 | 40 | 1026 | 150 | 19 | V | V | 500 | 100 | 21 | 21 | H | H
Paper Data/Double pulses/2-2.bmp | 32 | 40 | 1026 | 150 | 19 | V | V | 500 | 50 | 21 | 21 | H | H
Paper Data/Double pulses/2-3.bmp | 32 | 40 | 1026 | 150 | 19 | V | V | 500 | 10 | 21 | 21 | H | H
Paper Data/Double pulses/3-1.bmp | 32 | 40 | 1026 | 150 | 19 | V | V | 500 | 100 | 14 | 14 | H | H
Paper Data/Double pulses/3-2.bmp | 32 | 40 | 1026 | 150 | 19 | V | V | 500 | 50 | 14 | 14 | H | H
Paper Data/Double pulses/4-1.bmp | 32 | 40 | 1026 | 150 | 19 | H | H | 500 | 100 | 25 | 25 | H | H
Paper Data/Double pulses/4-2.bmp | 32 | 40 | 1026 | 150 | 19 | H | H | 500 | 50 | 25 | 25 | H | H
Paper Data/Double pulses/4-3.bmp | 32 | 40 | 1026 | 150 | 19 | H | H | 500 | 10 | 25 | 25 | H | H
Paper Data/Double pulses/5-1.bmp | 32 | 40 | 1026 | 150 | 19 | H | H | 500 | 100 | 21 | 21 | H | H
Paper Data/Double pulses/5-2.bmp | 32 | 40 | 1026 | 150 | 19 | H | H | 500 | 50 | 21 | 21 | H | H
Paper Data/Double pulses/5-3.bmp | 32 | 40 | 1026 | 150 | 19 | H | H | 500 | 10 | 21 | 21 | H | H
Paper Data/Double pulses/6-1.bmp | 32 | 40 | 1026 | 150 | 19 | D | D | 500 | 100 | 25 | 25 | H | H
Paper Data/Double pulses/6-2.bmp | 32 | 40 | 1026 | 150 | 19 | D | D | 500 | 50 | 25 | 25 | H | H
Paper Data/Double pulses/6-3.bmp | 32 | 40 | 1026 | 150 | 19 | D | D | 500 | 10 | 25 | 25 | H | H
Paper Data/Double pulses/7-1.bmp | 32 | 40 | 1026 | 150 | 19 | D | D | 500 | 100 | 21 | 21 | H | H
Paper Data/Double pulses/7-2.bmp | 32 | 40 | 1026 | 150 | 19 | D | D | 500 | 50 | 21 | 21 | H | H
Paper Data/Double pulses/7-3.bmp | 32 | 40 | 1026 | 150 | 19 | D | D | 500 | 10 | 21 | 21 | H | H
Paper Data/Double pulses/8-1.bmp | 32 | 40 | 1026 | 150 | 19 | D | D | 500 | 100 | 14 | 14 | H | H
Paper Data/Double pulses/9-1.bmp | 32 | 40 | 1026 | 150 | 5.5 | V | V | 500 | 100 | 25 | 25 | H | H
Paper Data/Double pulses/9-2a.bmp | 32 | 40 | 1026 | 150 | 5.5 | V | V | 500 | 50 | 25 | 25 | H | H
Paper Data/Double pulses/9-3.bmp | 32 | 40 | 1026 | 150 | 5.5 | V | V | 500 | 10 | 25 | 25 | H | H
Paper Data/Single pulses 2p/1-1.bmp | 32 | 40 | 1026 | 150 | 19 | V | 0 | 0 | 100 | 94 | 0 | H | 0
Paper Data/Single pulses 2p/1-2.bmp | 32 | 40 | 1026 | 150 | 19 | V | 0 | 0 | 50 | 94 | 0 | H | 0
Paper Data/Single pulses 2p/1-3.bmp | 32 | 40 | 1026 | 150 | 19 | V | 0 | 0 | 10 | 94 | 0 | H | 0
Paper Data/Single pulses 2p/10-1.bmp | 32 | 40 | 1026 | 150 | 19 | D | 0 | 0 | 100 | 41 | 0 | H | 0
Paper Data/Single pulses 2p/10-2.bmp | 32 | 40 | 1026 | 150 | 19 | D | 0 | 0 | 50 | 41 | 0 | H | 0
Paper Data/Single pulses 2p/11-1.bmp | 32 | 40 | 1026 | 150 | 19 | D | 0 | 0 | 100 | 41 | 0 | H | 0
Paper Data/Single pulses 2p/2-1.bmp | 32 | 40 | 1026 | 150 | 19 | V | 0 | 0 | 100 | 78 | 0 | H | 0
Paper Data/Single pulses 2p/2-2.bmp | 32 | 40 | 1026 | 150 | 19 | V | 0 | 0 | 50 | 78 | 0 | H | 0
Paper Data/Single pulses 2p/2-3.bmp | 32 | 40 | 1026 | 150 | 19 | V | 0 | 0 | 10 | 78 | 0 | H | 0
Paper Data/Single pulses 2p/3-1.bmp | 32 | 40 | 1026 | 150 | 19 | V | 0 | 0 | 100 | 61 | 0 | H | 0
Paper Data/Single pulses 2p/3-2.bmp | 32 | 40 | 1026 | 150 | 19 | V | 0 | 0 | 50 | 61 | 0 | H | 0
Paper Data/Single pulses 2p/3-3.bmp | 32 | 40 | 1026 | 150 | 19 | V | 0 | 0 | 10 | 61 | 0 | H | 0
Paper Data/Single pulses 2p/4-1.bmp | 32 | 40 | 1026 | 150 | 19 | V | 0 | 0 | 100 | 41 | 0 | H | 0
Paper Data/Single pulses 2p/4-2.bmp | 32 | 40 | 1026 | 150 | 19 | V | 0 | 0 | 50 | 41 | 0 | H | 0
Paper Data/Single pulses 2p/4-3.bmp | 32 | 40 | 1026 | 150 | 19 | V | 0 | 0 | 10 | 41 | 0 | H | 0
Paper Data/Single pulses 2p/5-1.bmp | 32 | 40 | 1026 | 150 | 19 | V | 0 | 0 | 100 | 21 | 0 | H | 0
Paper Data/Single pulses 2p/5-2.bmp | 32 | 40 | 1026 | 150 | 19 | V | 0 | 0 | 50 | 21 | 0 | H | 0
Paper Data/Single pulses 2p/5-3.bmp | 32 | 40 | 1026 | 150 | 19 | V | 0 | 0 | 10 | 21 | 0 | H | 0
Paper Data/Single pulses 2p/6-1.bmp | 32 | 40 | 1026 | 150 | 19 | H | 0 | 0 | 100 | 61 | 0 | H | 0
Paper Data/Single pulses 2p/6-2.bmp | 32 | 40 | 1026 | 150 | 19 | H | 0 | 0 | 50 | 61 | 0 | H | 0
Paper Data/Single pulses 2p/6-3.bmp | 32 | 40 | 1026 | 150 | 19 | H | 0 | 0 | 10 | 61 | 0 | H | 0
Paper Data/Single pulses 2p/7-1.bmp | 32 | 40 | 1026 | 150 | 19 | H | 0 | 0 | 100 | 41 | 0 | H | 0
Paper Data/Single pulses 2p/7-2.bmp | 32 | 40 | 1026 | 150 | 19 | H | 0 | 0 | 50 | 41 | 0 | H | 0
Paper Data/Single pulses 2p/7-3.bmp | 32 | 40 | 1026 | 150 | 19 | H | 0 | 0 | 10 | 41 | 0 | H | 0
Paper Data/Single pulses 2p/8-1.bmp | 32 | 40 | 1026 | 150 | 19 | H | 0 | 0 | 100 | 21 | 0 | H | 0
Paper Data/Single pulses 2p/9-1.bmp | 32 | 40 | 1026 | 150 | 19 | D | 0 | 0 | 100 | 61 | 0 | H | 0
Paper Data/Single pulses 2p/9-2.bmp | 32 | 40 | 1026 | 150 | 19 | D | 0 | 0 | 50 | 61 | 0 | H | 0
Paper Data/Single pulses 2p/9-3.bmp | 32 | 40 | 1026 | 150 | 19 | D | 0 | 0 | 10 | 61 | 0 | H | 0
Paper Data/Single pulses 4 and half 6/1-1.bmp | 32 | 40 | 1026 | 150 | 8.5 | V | 0 | 0 | 500 | 52 | 0 | H | 0
Paper Data/Single pulses 4 and half 6/1-2.bmp | 32 | 40 | 1026 | 150 | 8.5 | V | 0 | 0 | 50 | 52 | 0 | H | 0
Paper Data/Single pulses 4 and half 6/1-3.bmp | 32 | 40 | 1026 | 150 | 8.5 | V | 0 | 0 | 10 | 52 | 0 | H | 0
Paper Data/Single pulses 4 and half 6/10-1.bmp | 32 | 40 | 1026 | 150 | 19 | V | 0 | 0 | 500 | 52 | 0 | H | 0
Paper Data/Single pulses 4 and half 6/10-2.bmp | 32 | 40 | 1026 | 150 | 19 | V | 0 | 0 | 50 | 52 | 0 | H | 0
Paper Data/Single pulses 4 and half 6/10-3.bmp | 32 | 40 | 1026 | 150 | 19 | V | 0 | 0 | 10 | 52 | 0 | H | 0
Paper Data/Single pulses 4 and half 6/11-1.bmp | 32 | 40 | 1026 | 150 | 19 | V | 0 | 0 | 500 | 40 | 0 | H | 0
Paper Data/Single pulses 4 and half 6/11-2.bmp | 32 | 40 | 1026 | 150 | 19 | V | 0 | 0 | 50 | 40 | 0 | H | 0
Paper Data/Single pulses 4 and half 6/11-3.bmp | 32 | 40 | 1026 | 150 | 19 | V | 0 | 0 | 10 | 40 | 0 | H | 0
Paper Data/Single pulses 4 and half 6/12-1.bmp | 32 | 40 | 1026 | 150 | 19 | V | 0 | 0 | 500 | 26 | 0 | H | 0
Paper Data/Single pulses 4 and half 6/12-2.bmp | 32 | 40 | 1026 | 150 | 19 | V | 0 | 0 | 50 | 26 | 0 | H | 0
Paper Data/Single pulses 4 and half 6/2-1.bmp | 32 | 40 | 1026 | 150 | 8.5 | V | 0 | 0 | 500 | 40 | 0 | H | 0
Paper Data/Single pulses 4 and half 6/2-2.bmp | 32 | 40 | 1026 | 150 | 8.5 | V | 0 | 0 | 50 | 40 | 0 | H | 0
Paper Data/Single pulses 4 and half 6/2-3.bmp | 32 | 40 | 1026 | 150 | 8.5 | V | 0 | 0 | 10 | 40 | 0 | H | 0
Paper Data/Single pulses 4 and half 6/3-1.bmp | 32 | 40 | 1026 | 150 | 8.5 | V | 0 | 0 | 500 | 26 | 0 | H | 0
Paper Data/Single pulses 4 and half 6/3-2.bmp | 32 | 40 | 1026 | 150 | 8.5 | V | 0 | 0 | 50 | 26 | 0 | H | 0
Paper Data/Single pulses 4 and half 6/4-1.bmp | 32 | 40 | 1026 | 150 | 8.5 | H | 0 | 0 | 500 | 52 | 0 | H | 0
Paper Data/Single pulses 4 and half 6/4-2.bmp | 32 | 40 | 1026 | 150 | 8.5 | H | 0 | 0 | 50 | 52 | 0 | H | 0
Paper Data/Single pulses 4 and half 6/4-3.bmp | 32 | 40 | 1026 | 150 | 8.5 | H | 0 | 0 | 10 | 52 | 0 | H | 0
Paper Data/Single pulses 4 and half 6/5-1.bmp | 32 | 40 | 1026 | 150 | 8.5 | H | 0 | 0 | 500 | 40 | 0 | H | 0
Paper Data/Single pulses 4 and half 6/5-2.bmp | 32 | 40 | 1026 | 150 | 8.5 | H | 0 | 0 | 50 | 40 | 0 | H | 0
Paper Data/Single pulses 4 and half 6/5-3.bmp | 32 | 40 | 1026 | 150 | 8.5 | H | 0 | 0 | 10 | 40 | 0 | H | 0
Paper Data/Single pulses 4 and half 6/6-1.bmp | 32 | 40 | 1026 | 150 | 8.5 | H | 0 | 0 | 500 | 26 | 0 | H | 0
Paper Data/Single pulses 4 and half 6/6-2.bmp | 32 | 40 | 1026 | 150 | 8.5 | H | 0 | 0 | 50 | 26 | 0 | H | 0
Paper Data/Single pulses 4 and half 6/7-1.bmp | 32 | 40 | 1026 | 150 | 8.5 | D | 0 | 0 | 500 | 52 | 0 | H | 0
Paper Data/Single pulses 4 and half 6/7-2.bmp | 32 | 40 | 1026 | 150 | 8.5 | D | 0 | 0 | 50 | 52 | 0 | H | 0
Paper Data/Single pulses 4 and half 6/7-3.bmp | 32 | 40 | 1026 | 150 | 8.5 | D | 0 | 0 | 10 | 52 | 0 | H | 0
Paper Data/Single pulses 4 and half 6/8-1.bmp | 32 | 40 | 1026 | 150 | 8.5 | D | 0 | 0 | 500 | 40 | 0 | H | 0
Paper Data/Single pulses 4 and half 6/8-2.bmp | 32 | 40 | 1026 | 150 | 8.5 | D | 0 | 0 | 50 | 40 | 0 | H | 0
Paper Data/Single pulses 4 and half 6/8-3.bmp | 32 | 40 | 1026 | 150 | 8.5 | D | 0 | 0 | 10 | 40 | 0 | H | 0
Paper Data/Single pulses 4 and half 6/9-1.bmp | 32 | 40 | 1026 | 150 | 8.5 | D | 0 | 0 | 500 | 26 | 0 | H | 0
Paper Data/Repetition 6p & 2p 29-4-2020/1-1.bmp | 32 | 40 | 1026 | 150 | 19 | V | 0 | 0 | 10 | 50 | 0 | H | 0
Paper Data/Repetition 6p & 2p 29-4-2020/1-2.bmp | 32 | 40 | 1026 | 150 | 19 | V | 0 | 0 | 50 | 50 | 0 | H | 0
Paper Data/Repetition 6p & 2p 29-4-2020/10-1.bmp | 32 | 40 | 1026 | 150 | 5.5 | V | 0 | 0 | 10 | 50 | 0 | H | 0
Paper Data/Repetition 6p & 2p 29-4-2020/10-2.bmp | 32 | 40 | 1026 | 150 | 5.5 | V | 0 | 0 | 50 | 50 | 0 | H | 0
Paper Data/Repetition 6p & 2p 29-4-2020/11-1.bmp | 32 | 40 | 1026 | 150 | 5.5 | V | 0 | 0 | 10 | 42 | 0 | H | 0
Paper Data/Repetition 6p & 2p 29-4-2020/11-2.bmp | 32 | 40 | 1026 | 150 | 5.5 | V | 0 | 0 | 50 | 42 | 0 | H | 0
Paper Data/Repetition 6p & 2p 29-4-2020/12-1.bmp | 32 | 40 | 1026 | 150 | 5.5 | V | 0 | 0 | 10 | 40 | 0 | H | 0
Paper Data/Repetition 6p & 2p 29-4-2020/12-2.bmp | 32 | 40 | 1026 | 150 | 5.5 | V | 0 | 0 | 50 | 40 | 0 | H | 0
Paper Data/Repetition 6p & 2p 29-4-2020/13-1.bmp | 32 | 40 | 1026 | 150 | 5.5 | H | 0 | 0 | 10 | 50 | 0 | H | 0
Paper Data/Repetition 6p & 2p 29-4-2020/13-2.bmp | 32 | 40 | 1026 | 150 | 5.5 | H | 0 | 0 | 50 | 50 | 0 | H | 0
Paper Data/Repetition 6p & 2p 29-4-2020/14-1.bmp | 32 | 40 | 1026 | 150 | 5.5 | H | 0 | 0 | 10 | 42 | 0 | H | 0
Paper Data/Repetition 6p & 2p 29-4-2020/14-2.bmp | 32 | 40 | 1026 | 150 | 5.5 | H | 0 | 0 | 50 | 42 | 0 | H | 0
Paper Data/Repetition 6p & 2p 29-4-2020/15-1.bmp | 32 | 40 | 1026 | 150 | 5.5 | H | 0 | 0 | 10 | 40 | 0 | H | 0
Paper Data/Repetition 6p & 2p 29-4-2020/15-2.bmp | 32 | 40 | 1026 | 150 | 5.5 | H | 0 | 0 | 50 | 40 | 0 | H | 0
Paper Data/Repetition 6p & 2p 29-4-2020/16-1.bmp | 32 | 40 | 1026 | 150 | 5.5 | D | 0 | 0 | 10 | 50 | 0 | H | 0
Paper Data/Repetition 6p & 2p 29-4-2020/16-2.bmp | 32 | 40 | 1026 | 150 | 5.5 | D | 0 | 0 | 50 | 50 | 0 | H | 0
Paper Data/Repetition 6p & 2p 29-4-2020/17-1.bmp | 32 | 40 | 1026 | 150 | 5.5 | D | 0 | 0 | 10 | 42 | 0 | H | 0
Paper Data/Repetition 6p & 2p 29-4-2020/17-2.bmp | 32 | 40 | 1026 | 150 | 5.5 | D | 0 | 0 | 50 | 42 | 0 | H | 0
Paper Data/Repetition 6p & 2p 29-4-2020/18-1.bmp | 32 | 40 | 1026 | 150 | 5.5 | D | 0 | 0 | 10 | 40 | 0 | H | 0
Paper Data/Repetition 6p & 2p 29-4-2020/18-2.bmp | 32 | 40 | 1026 | 150 | 5.5 | D | 0 | 0 | 50 | 40 | 0 | H | 0
Paper Data/Repetition 6p & 2p 29-4-2020/2-1 ^.bmp | 32 | 40 | 1026 | 150 | 19 | V | 0 | 0 | 10 | 42 | 0 | H | 0
Paper Data/Repetition 6p & 2p 29-4-2020/2-2 ^.bmp | 32 | 40 | 1026 | 150 | 19 | V | 0 | 0 | 50 | 42 | 0 | H | 0
Paper Data/Repetition 6p & 2p 29-4-2020/3-1.bmp | 32 | 40 | 1026 | 150 | 19 | V | 0 | 0 | 10 | 40 | 0 | H | 0
Paper Data/Repetition 6p & 2p 29-4-2020/3-2.bmp | 32 | 40 | 1026 | 150 | 19 | V | 0 | 0 | 50 | 40 | 0 | H | 0
Paper Data/Repetition 6p & 2p 29-4-2020/4-1.bmp | 32 | 40 | 1026 | 150 | 19 | H | 0 | 0 | 10 | 50 | 0 | H | 0
Paper Data/Repetition 6p & 2p 29-4-2020/4-2.bmp | 32 | 40 | 1026 | 150 | 19 | H | 0 | 0 | 50 | 50 | 0 | H | 0
Paper Data/Repetition 6p & 2p 29-4-2020/5-1 ^.bmp | 32 | 40 | 1026 | 150 | 19 | H | 0 | 0 | 10 | 42 | 0 | H | 0
Paper Data/Repetition 6p & 2p 29-4-2020/5-2 ^.bmp | 32 | 40 | 1026 | 150 | 19 | H | 0 | 0 | 50 | 42 | 0 | H | 0
Paper Data/Repetition 6p & 2p 29-4-2020/6-1.bmp | 32 | 40 | 1026 | 150 | 19 | H | 0 | 0 | 10 | 40 | 0 | H | 0
Paper Data/Repetition 6p & 2p 29-4-2020/6-2.bmp | 32 | 40 | 1026 | 150 | 19 | H | 0 | 0 | 50 | 40 | 0 | H | 0
Paper Data/Repetition 6p & 2p 29-4-2020/7-1.bmp | 32 | 40 | 1026 | 150 | 19 | D | 0 | 0 | 10 | 50 | 0 | H | 0
Paper Data/Repetition 6p & 2p 29-4-2020/7-2.bmp | 32 | 40 | 1026 | 150 | 19 | D | 0 | 0 | 50 | 50 | 0 | H | 0
Paper Data/Repetition 6p & 2p 29-4-2020/8-1.bmp | 32 | 40 | 1026 | 150 | 19 | D | 0 | 0 | 10 | 42 | 0 | H | 0
Paper Data/Repetition 6p & 2p 29-4-2020/8-2.bmp | 32 | 40 | 1026 | 150 | 19 | D | 0 | 0 | 50 | 42 | 0 | H | 0
Paper Data/Repetition 6p & 2p 29-4-2020/8-2d.bmp | 48 | 60 | 1026 | 150 | 19 | D | 0 | 0 | 50 | 42 | 0 | H | 0
Paper Data/Repetition 6p & 2p 29-4-2020/9-1.bmp | 32 | 40 | 1026 | 150 | 19 | D | 0 | 0 | 10 | 40 | 0 | H | 0
Paper Data/Repetition 6p & 2p 29-4-2020/9-2.bmp | 32 | 40 | 1026 | 150 | 19 | D | 0 | 0 | 50 | 40 | 0 | H | 0
Paper Data/Repetition 6p & 2p 29-4-2020/Details/21A.bmp | 9.6 | 12 | 1026 | 150 | 19 | V | 0 | 0 | 10 | 42 | 0 | H | 0
Paper Data/Repetition 6p & 2p 29-4-2020/Details/21B.bmp | 9.6 | 12 | 1026 | 150 | 19 | V | 0 | 0 | 10 | 42 | 0 | H | 0
Paper Data/Repetition 6p & 2p 29-4-2020/Details/22A.bmp | 9.6 | 12 | 1026 | 150 | 19 | V | 0 | 0 | 50 | 42 | 0 | H | 0
Paper Data/Repetition 6p & 2p 29-4-2020/Details/51A.bmp | 9.6 | 12 | 1026 | 150 | 19 | H | 0 | 0 | 10 | 42 | 0 | H | 0
Paper Data/Repetition 6p & 2p 29-4-2020/Details/51B.bmp | 9.6 | 12 | 1026 | 150 | 19 | H | 0 | 0 | 10 | 42 | 0 | H | 0
Paper Data/Repetition 6p & 2p 29-4-2020/Details/52A.bmp | 9.6 | 12 | 1026 | 150 | 19 | H | 0 | 0 | 50 | 42 | 0 | H | 0
Paper Data/Repetition 6p & 2p 29-4-2020/Details/52B.bmp | 9.6 | 12 | 1026 | 150 | 19 | H | 0 | 0 | 50 | 42 | 0 | H | 0
Paper Data/Repetition 6p & 2p 29-4-2020/Details/81A.bmp | 9.6 | 12 | 1026 | 150 | 19 | D | 0 | 0 | 10 | 42 | 0 | H | 0
Paper Data/Repetition 6p & 2p 29-4-2020/Details/81B.bmp | 9.6 | 12 | 1026 | 150 | 19 | D | 0 | 0 | 10 | 42 | 0 | H | 0
Paper Data/Repetition 6p & 2p 29-4-2020/Details/82A.bmp | 9.6 | 12 | 1026 | 150 | 19 | D | 0 | 0 | 50 | 42 | 0 | H | 0
Paper Data/Repetition 6p & 2p 29-4-2020/Details/82B.bmp | 9.6 | 12 | 1026 | 150 | 19 | D | 0 | 0 | 50 | 42 | 0 | H | 0